## Sheet1
Fill in all red fields
Cement | 2670
5360
Slag/fly ash | 2690
Coarse Ag | 16650
|  |  | 16403.94 | 246.0591
% moist | 1.5 | 1.015
Fine Ag | 14600
|  |  | 14065.51 | 534.4894
% moist | 3.8 | 1.038
Water gal | 173 |  |  | 1441.09
W/C |  |  |  | 2221.639 | 0.4144848